## IND
DATE | Equipment | Delay Type | Effect on Production | Calculated Delay | Remarks
2023-01-10 | INDURATION | RMM | SLOWDOWN | 0:50 | M/C FEED RESTRICTED TO MAINTAIN SILO LEVEL (LOW IRON ORE BIN LEVEL)
|  | OPERATION | SLOWDOWN | 0:30 | M/C FEED RESTRICTED TO ACHIEVE QUALITY
2023-02-10 | INDURATION | RMM | SLOWDOWN | 0:20 | M/C FEED RESTRICTED TO MAINTAIN SILO LEVEL (LOW IRON ORE BIN LEVEL)
|  | OPERATION | SLOWDOWN | 0:10 | M/C FEED RESTRICTED TO ACHIEVE QUALITY
|  | PCC | STOPPAGE | 0:15 | ONE PALLET CAR CHANGED
2023-03-10 | INDURATION | MECHANICAL | STOPPAGE | 0:05 | M/C FEED STOPPED DUE TO ITS LUBRICATION PUMP TRIPPED
|  | IEM | STOPPAGE | 0:05 | M/C FEED STOPPED DUE TO ITS LUBRICATION PUMP TRIPPED
|  | OPN+MECH+IEM | SLOWDOWN | 2:50 | M/C FEED RESTRICTED TO IMPROVE QUALITY (LOW CARBON)
|  | EMC | SLOWDOWN | 0:40 | M/C FEED REDUCED DUE TO LOW CO GAS AVAILABILITY
2023-04-10 | INDURATION | EMC | SLOWDOWN | 1:15 | M/C FEED RESTRICTED TO MAINTAIN SILO LEVEL (LOW IRON ORE BIN LEVEL)
|  | OPERATION | SLOWDOWN | 0:10 | M/C FEED RESTRICTED TO ACHIEVE QUALITY
|  | IEM+MECH | STOPPAGE | 0:10 | M/C FEED STOPPED DUE TO ITS LUBRICATION PUMP TRIPPED
2023-05-10 | INDURATION | PCC | STOPPAGE | 0:15 | ONE PALLET CAR CHANGED
|  | IEM+MECH | STOPPAGE | 0:30 | INDURATION M/C STOPPED DUE TO ITS LUBRICATION PUMP TRIPPED
|  | EMC | SLOWDOWN | 1:10 | M/C FEED RESTRICTED DUE TO LOW CO GAS AVAILABILITY
2023-06-10 | INDURATION | MECHANICAL | SLOWDOWN | 0:05 | M/C FEED REDUCED AS DRO1GL01 CONV. DOWN FOR IDLER CHANGING
|  | EMC | SLOWDOWN | 0:20 | M/C FEED RESTRICTED DUE TO LOW CO GAS AVAILABILITY
2023-07-10 | INDURATION | EMC | SLOWDOWN | 0:20 | M/C FEED RESTRICTED DUE TO LOW CO GAS AVAILABILITY
2023-08-10 | NO DELAY
2023-09-10 | INDURATION | PCC | STOPPAGE | 0:15 | ONE PALLET CAR CHANGED
|  | IEM | SLOWDOWN | 0:07 | M/C FEED SLOW RAMP UP AFTER PALLET CAR CHANGE DUE TO ESP#51 JOB BY IEM/ FAN#51 RPM RESTRICTION
2023-10-10 | INDURATION | PCC | STOPPAGE | 0:15 | ONE PALLET CAR CHANGED
2023-11-10 | NO DELAY
2023-12-10 | INDURATION | OPRN | STOPPAGE | 0:05 | M/C FEED STOP DUE TO DISPATCH CIRCUIT TRIPPED
13/10/2023 | NO DELAY
14/10/2023 | NO DELAY
15/10/2023 | INDURATION | PCC | STOPPAGE | 0:15 | ONE PALLET CAR CHANGED
16/10/2023 | INDURATION | B/A | STOPPAGE | 2:00 | PLANT DOWN FOR MAINTAINANCE
17/10/2023 | INDURATION | PCC | STOPPAGE | 0:15 | ONE PALLET CAR CHANGED
18/10/2023 | INDURATION | PCC | STOPPAGE | 0:15 | ONE PALLET CAR CHANGED
|  | MECH + OPRN | STOPPAGE | 0:30 | M/C FEED STOPPED DUE TO GL 64 BELT TRIPPED IN ZSS FAULT
|  | MECH + OPRN | STOPPAGE | 0:30 | M/C FEED STOPPED DUE TO GL 62 BELT NOT STARTED AFTER TRIPPING
|  | MECH | SLOWDOWN | 0:15 | FEED STEP AND RAIN UP AFTER GL 64 DESKPLATE FIXING
19/10/2023 | NO DELAY
20/10/2023 | INDURATION | PCC | STOPPAGE | 0:15 | ONE PALLET CAR CHANGED
21/10/2023 | INDURATION | PCC | STOPPAGE | 0:20 | ONE PALLET CAR CHANGED
|  | IEM | STOPPAGE | 0:40 | M/C STOP DUE TO FAN 21 TRIPPED IN ELECTRICAL FAULT.
22/10/2023 | NO DELAY
23/10/2023 | INDURATION | IEM | SLOWDOWN | 0:05 | M/C FEED REDUCED DUE TO GAS BOOSTER 31 TRIPPED IN RC PUMP VALVE PROBLEM
24/10/2023 | INDURATION | PCC | STOPPAGE | 0:15 | ONE PALLET CAR CHANGED
|  | OPRN | SLOWDOWN | 0:05 | M/C FEED RESTRICTED TO IMPROVE QUALITY (LOW CARBON)
25/10/2023 | NO DELAY
26/10/2023 | INDURATION | PCC | STOPPAGE | 0:30 | TWO PALLET CAR CHANGED
|  | MECH | STOPPAGE | 0:10 | M/C FED STOPPED FOR SIDE LAYER CHUTE WELDING JOB
|  | OMQ | SLOWDOWN | 0:40 | M/C FEED RESTRICTED TO ACHIEVE QUALITY (ADVERSE QUALITY OF IOF)
|  | OMQ | SLOWDOWN | 0:40 | M/C FEED RESTRICTED TO MAINTAIN SILO LEVEL (BALL MILL HIGH REJECT)
27/10/2023 | INDURATION | OMQ | SLOWDOWN | 0:45 | M/C FEED RESTRICTED TO MAINTAIN SILO LEVEL (BALL MILL HIGH REJECT DUE TO COARSER IOF)
28/10/2024 | INDURATION | OMQ | SLOWDOWN | 0:15 | M/C FEED RESTRICTED TO MAINTAIN SILO LEVEL (BALL MILL HIGH REJECT DUE TO COARSER IOF)
|  | MECH + OPRN | STOPPAGE | 1:00 | M/C FEED STOPPED DUE TO GL#62 TRIPPED IN OVER LOAD FOR DISC BIN#8 OVER FILL
29/10/2023 | INDURATION | MECH | SLOWDOWN | 0:10 | M/C FEED LOW DUE TO TWO DISC NOT AVAILABLE FOR TWO HOUR
30/10/2023 | INDURATION | PCC | STOPPAGE | 0:15 | ONE PALLET CAR CHANGED
31/10/2024 | INDURATION | OPERATION | STOPPAGE | 0:05 | M/C FEED STOPPED DUE TO GL65 CONVEYOR TRIPPED IN PULL CORD
|  | B/A | STOPPAGE | 2:10 | PLANT DOWN FOR MAINTAINANCE

## D&G
Date | Section | Equipment | Delay Type | From | To | Duration | Remarks
2023-01-10 | STREAM#1 | DRYER | OMQ | CUMMULATIVE |  | 0:30 | DRYER FEED CHUTE CLEANING
|  | RMB | RMM | CUMMULATIVE |  | 1:50 | LOW IOF BIN
| STREAM#2 | DRYER | OMQ | CUMMULATIVE |  | 0:20 | DRYER FEED CHUTE CLEANING
|  | RMB | RMM | CUMMULATIVE |  | 1:40 | LOW IOF BIN
|  | BALL MILL | OMQ | CUMMULATIVE |  | 1:20 | HIGH MILL REJECT
2023-02-10 | STREAM#1 | DRYER | OMQ | CUMMULATIVE |  | 0:20 | DRYER FEED CHUTE CLEANING
|  | RMB | RMM | 8:00 | 9:00 | 1:00 | LOW IOF BIN
|  | DRYER | MECHANICAL | 9:00 | 10:30 | 1:30 | IDLER CHANGING
|  | DRYER | OMQ | CUMMULATIVE |  | 0:45 | HIGH MOISTURE IOF
| STREAM#2 | DRYER | OMQ | CUMMULATIVE |  | 0:10 | DRYER FEED CHUTE CLEANING
|  | DRYER | OMQ | CUMMULATIVE |  | 1:15 | HIGH MOISTURE IOF
|  | DRYER | OMQ | CUMMULATIVE |  | 0:35 | HIGH DP
|  | BALL MILL | OMQ | CUMMULATIVE |  | 0:30 | HIGH MILL REJECT
|  | DRYER | MECHANICAL | CUMMULATIVE |  | 0:20 | MILL FEED RESTRICTED
|  | DRYER | OMQ | CUMMULATIVE |  | 0:30 | FEED RESTRICTED TO MAINTAIN DRYER OUTLET TEMPERATURE
2023-03-10 | STREAM#1 | DRYER | OMQ | CUMMULATIVE |  | 0:20 | DRYER FEED CHUTE CLEANING
|  | DRYER | OMQ | CUMMULATIVE |  | 0:30 | FEED RESTRICTED TO MAINTAIN DRYER OUTLET TEMPERATURE (DUE TO MOIST IOF)
|  | DRYER | OMQ | CUMMULATIVE |  | 1:10 | HIGH DP (DUE TO IOF MOISTURE HIGH)
|  | DRYER | OMQ | CUMMULATIVE |  | 0:30 | HIGH MOISTURE IOF
| STREAM#2 | DRYER | OMQ | CUMMULATIVE |  | 0:30 | DRYER FEED CHUTE CLEANING
|  | DRYER | MECHANICAL | CUMMULATIVE |  | 0:50 | MILL FEED RESTRICTED
|  | DRYER | OMQ | CUMMULATIVE |  | 1:05 | FEED RESTRICTED TO MAINTAIN DRYER OUTLET TEMPERATURE (DUE TO MOIST IOF)
|  | DRYER | OMQ | CUMMULATIVE |  | 0:20 | HIGH DP (DUE TO IOF MOISTURE HIGH)
2023-04-10 | STREAM#1 | DRYER | OMQ | CUMMULATIVE |  | 0:20 | DRYER FEED CHUTE CLEANING
|  | BALL MILL | B/A | 10:45 | 15:15 | 4:30 | HIGH SILO
|  | DRYER | OMQ | CUMMULATIVE |  | 1:20 | FEED RESTRICTED TO MAINTAIN DRYER OUTLET TEMPERATURE (DUE TO MOIST IOF)
| STREAM#2 | DRYER | OMQ | CUMMULATIVE |  | 0:20 | DRYER FEED CHUTE CLEANING
|  | DRYER | OMQ | CUMMULATIVE |  | 2:20 | FEED RESTRICTED TO MAINTAIN DRYER OUTLET TEMPERATURE (DUE TO MOIST IOF)
|  | BALL MILL | OMQ | CUMMULATIVE |  | 0:30 | HIGH MILL REJECT
|  | RMB | MECHANICAL | CUMMULATIVE |  | 0:10 | LINER PLATE ENTANGLED IN WEIGH FEEDER DISCHARGE
2023-05-10 | STREAM#1 | DRYER | OMQ | CUMMULATIVE |  | 0:20 | DRYER FEED CHUTE CLEANING
|  | DRYER | OMQ | CUMMULATIVE |  | 1:50 | FEED RESTRICTED TO MAINTAIN DRYER OUTLET TEMPERATURE
| STREAM#2 | HAG | IEM | 6:40 | 6:55 | 0:15 | HAG TRIPPED IN MAIN FLAME FAILURE
|  | DRYER | OMQ | CUMMULATIVE |  | 0:10 | DRYER FEED CHUTE CLEANING
|  | DRYER | OMQ | CUMMULATIVE |  | 2:20 | FEED RESTRICTED TO MAINTAIN DRYER OUTLET TEMPERATURE (DUE TO MOIST IOF)
|  | BALL MILL | MECHANICAL | CUMMULATIVE |  | 0:30 | MILL FEED RESTRICTED
|  | DRYER | OMQ | CUMMULATIVE |  | 0:10 | HIGH DRYER BAG HOUSE DP
2023-06-10 | STREAM#1 | DRYER | OMQ | CUMMULATIVE |  | 0:20 | DRYER FEED CHUTE CLEANING
|  | BALL MILL | OMQ | CUMMULATIVE |  | 1:00 | HIGH MILL REJECT
|  | DRYER | OMQ | CUMMULATIVE |  | 0:25 | DRYER FEED REDUCED DUE TO HIGH MOIST IOF
|  | RMB | IEM | CUMMULATIVE |  | 0:30 | DRYER FEED REDUCED DUE TO JHO2QN11 LOAD CELL PROBLEM .
| STREAM#2 | BALL MILL | B/A | 9:00 | 13:00 | 4:00 | HIGH SILO LEVEL
|  | DRYER | OPERATION | CUMMULATIVE |  | 0:20 | DRYER FEED REDUCED TO MAINTAIN ITS INLET DRAFT
|  | DRYER | OMQ | CUMMULATIVE |  | 0:10 | DRYER FEED CHUTE CLEANING
|  | BALL MILL | OMQ | CUMMULATIVE |  | 2:10 | HIGH MILL REJECT
2023-07-10 | STREAM#1 | DRYER | OMQ | CUMMULATIVE |  | 0:20 | DRYER FEED CHUTE CLEANING
|  | DRYER | OMQ | CUMMULATIVE |  | 0:25 | FEED RESTRICTED TO MAINTAIN DRYER OUTLET TEMPERATURE
|  | BALL MILL | OMQ | CUMMULATIVE |  | 1:05 | BALL MILL HIGH REJECT
| STREAM#2 | DRYER | OMQ | CUMMULATIVE |  | 0:20 | DRYER FEED CHUTE CLEANING
|  | BALL MILL | OMQ | CUMMULATIVE |  | 1:05 | BALL MILL HIGH REJECT
|  | BUCKET ELEVATER | IEM | CUMMULATIVE |  | 0:20 | SILO#2 FEED BUCKET ELEVATOR ZSS PROXIMITY SENSOR CHANGING.
2023-08-10 | STREAM#1 | DRYER | OMQ | CUMMULATIVE |  | 0:30 | DRYER FEED CHUTE CLEANING
|  | DRYER | OPERATION | CUMMULATIVE |  | 0:30 | SRF W/F DICHARGE CHUTE CLEANING
|  | BALL MILL | OMQ | CUMMULATIVE |  | 0:35 | HIGH MILL REJECT
| STREAM#2 | DRYER | OMQ | CUMMULATIVE |  | 0:20 | DRYER FEED CHUTE CLEANING
|  | BALL MILL | OMQ | CUMMULATIVE |  | 1:25 | HIGH MILL REJECT
|  | RMB | IEM | CUMMULATIVE |  | 1:22 | JH02GL12 ZSS FAULT
|  | RMB | MECHANICAL | CUMMULATIVE |  | 0:23 | JH02GL12 ZSS FAULT
|  | DRYER | IEM | 17:20 | 18:00 | 0:40 | DRYER TRIPPED IN POWER DIP
2023-09-10 | STREAM#1 | DRYER | OMQ | CUMMULATIVE |  | 0:20 | DRYER FEED CHUTE CLEANING
|  | DRYER | OPERATION | CUMMULATIVE |  | 0:10 | JH02GL12 PULL CHORD OPERATED DUE TO FEED CHUTE JAM.
|  | BAG HOUSE | MECHANICAL | CUMMULATIVE |  | 0:20 | BALL MILL BAG HOUSE SYSTEM PRESSURE LOW.
|  | RMB | MECHANICAL | CUMMULATIVE |  | 0:10 | JH01QN12 IRON ORE W/F BELT SWAY
|  | BALL MILL | OMQ | CUMMULATIVE |  | 1:00 | BALL MILL HIGH REJECT
| STREAM#2 | DRYER | OMQ | CUMMULATIVE |  | 0:20 | DRYER FEED CHUTE CLEANING
|  | BALL MILL | OMQ | CUMMULATIVE |  | 2:15 | BALL MILL HIGH REJECT
|  | RMB | MECHANICAL | CUMMULATIVE |  | 0:20 | LINER CAME OUT IN IRON ORE W/F
|  | BALL MILL | MECHANICAL | CUMMULATIVE |  | 0:20 | MILL FEED RESTRICTED
2023-10-10 | STREAM#1 | DRYER | OMQ | CUMMULATIVE |  | 1:20 | DRYER FEED CHUTE CLEANING
|  | DRYER | OPERATION | CUMMULATIVE |  | 0:10 | SRF W/F DICHARGE CHUTE CLEANING
|  | BALL MILL | MECHANICAL | CUMMULATIVE |  | 0:35 | MILL BAG HOUSE DP HIGH. SYSTEM PRESSURE LOW.
|  | BALL MILL | OMQ | CUMMULATIVE |  | 1:30 | HIGH MILL REJECT
| STREAM#2 | DRYER | OMQ | CUMMULATIVE |  | 1:10 | DRYER FEED CHUTE CLEANING
|  | BALL MILL | OMQ | CUMMULATIVE |  | 2:10 | HIGH MILL REJECT
2023-11-10 | STREAM#1 | DRYER | OMQ | CUMMULATIVE |  | 0:30 | DRYER FEED CHUTE CLEANING
|  | BALL MILL | OMQ | CUMMULATIVE |  | 2:05 | HIGH MILL REJECT
| STREAM#2 | DRYER | OMQ | CUMMULATIVE |  | 0:20 | DRYER FEED CHUTE CLEANING
|  | BALL MILL | OMQ | CUMMULATIVE |  | 2:30 | HIGH MILL REJECT
|  | BALL MILL | IEM | CUMMULATIVE |  | 0:15 | BALL MILL TRIPPED IN ACCUMALATIVE FAULT
2023-12-10 | STREAM#1 | DRYER | OMQ | CUMMULATIVE |  | 0:50 | DRYER FEED CHUTE CLEANING
|  | BALL MILL | OMQ | CUMMULATIVE |  | 1:42 | HIGH MILL REJECT
| STREAM#2 | DRYER | OMQ | CUMMULATIVE |  | 0:30 | DRYER FEED CHUTE CLEANING
|  | BALL MILL | OMQ | CUMMULATIVE |  | 1:55 | HIGH MILL REJECT
|  | BALL MILL | MECHANICAL | CUMMULATIVE |  | 0:10 | MILL BAG HOUSE DP LOW. SYSTEM PRESSURE LOW.
13/10/2023 | STREAM#1 | DRYER | OMQ | CUMMULATIVE |  | 0:50 | DRYER FEED CHUTE CLEANING TWO TIME
|  | HAG | OMQ | CUMMULATIVE |  | 0:30 | HAG TRIPPED DUE TO DRYER DISCHARGE B/E TRIPPED DURING SRF MATERIAL STUCKED & SUDDENLY DISCHARGE
|  | DRYER | OMQ | CUMMULATIVE |  | 1:00 | FEED REDUCED DUE TO SRF CHUTE MATERIALCLEANING
|  | BALL MILL | OMQ | CUMMULATIVE |  | 0:20 | HIGH MILL REJECT
|  | RMB | MECHANICAL | CUMMULATIVE |  | 0:20 | COAL W/F RETURN IDLER CHANGING
| STREAM#2 | BALL MILL | OMQ | CUMMULATIVE |  | 2:30 | HIGH MILL REJECT
|  | DRYER | OMQ | CUMMULATIVE |  | 0:30 | DRYER FEED CHUTE CLEANING
14/10/2023 | STREAM#1 | DRYER | OMQ | CUMMULATIVE |  | 0:40 | DRYER FEED CHUTE CLEANING
|  | BALL MILL | OMQ | CUMMULATIVE |  | 1:50 | HIGH MILL REJECT
| STREAM#2 | DRYER | OMQ | CUMMULATIVE |  | 0:30 | DRYER FEED CHUTE CLEANING
|  | BALL MILL | OMQ | CUMMULATIVE |  | 2:30 | HIGH MILL REJECT
|  | BALL MILL | MECHANICAL | CUMMULATIVE |  | 0:50 | MILL STOPPED FOR DIVERTER GATE PATCHING
15/10/2023 | STREAM#1 | DRYER | OMQ | CUMMULATIVE |  | 0:40 | DRYER FEED CHUTE CLEANING
|  | BALL MILL | OMQ | CUMMULATIVE |  | 2:00 | HIGH MILL REJECT
| STREAM#2 | DRYER | OMQ | CUMMULATIVE |  | 0:30 | DRYER FEED CHUTE CLEANING
|  | BALL MILL | OMQ | CUMMULATIVE |  | 2:30 | HIGH MILL REJECT
16/10/2023 | STREAM#1 | DRYER | OMQ | CUMMULATIVE |  | 0:30 | DRYER FEED CHUTE CLEANING
|  | DRYER | OPERATION | CUMMULATIVE |  | 0:30 | AD01GL01 PULL CODE OPERATE
|  | BALL MILL | OMQ | CUMMULATIVE |  | 2:05 | BALL MILL HIGH REJECT
|  | BALL MILL | B/A | CUMMULATIVE |  | 0:25 | HIGH SILO LEVEL
| STREAM#2 | BALL MILL | OMQ | CUMMULATIVE |  | 2:20 | BALL MILL HIGH REJECT
|  | BALL MILL | B/A | CUMMULATIVE |  | 5:50 | HIGH SILO LEVEL
17/10/2023 | STREAM#1 | DRYER | OMQ | CUMMULATIVE |  | 1:00 | DRYER FEED CHUTE CLEANING
|  | BALL MILL | OMQ | CUMMULATIVE |  | 1:25 | HIGH MILL REJECT
|  | HAG | IEM | CUMMULATIVE |  | 1:20 | HAG #1 COMBUSTION AIR FAN DAMPAR CHANGING
| STREAM#2 | DRYER | OMQ | CUMMULATIVE |  | 0:30 | DRYER FEED CHUTE CLEANING
|  | BALL MILL | OMQ | CUMMULATIVE |  | 3:20 | HIGH MILL REJECT
18/10/2023 | STREAM#1 | DRYER | OMQ | CUMMULATIVE |  | 0:20 | DRYER FEED CHUTE CLEANING
|  | BALL MILL | OMQ | CUMMULATIVE |  | 1:30 | HIGH MILL REJECT
|  | BALL MILL | B/A | CUMMULATIVE |  | 2:10 | HIGH SILO
| STREAM#2 | DRYER | OMQ | CUMMULATIVE |  | 0:20 | DRYER FEED CHUTE CLEANING
|  | BALL MILL | OMQ | CUMMULATIVE |  | 2:50 | HIGH MILL REJECT
19/10/2023 | STREAM#1 | DRYER | OMQ | CUMMULATIVE |  | 0:30 | DRYER FEED CHUTE CLEANING
|  | BALL MILL | OMQ | CUMMULATIVE |  | 1:10 | HIGH MILL REJECT
|  | BALL MILL | B/A | CUMMULATIVE |  | 2:05 | HIGH SILO
| STREAM#2 | DRYER | OMQ | CUMMULATIVE |  | 0:20 | DRYER FEED CHUTE CLEANING
|  | BALL MILL | B/A | CUMMULATIVE |  | 3:00 | HIGH SILO
20/10/2023 | STREAM#1 | DRYER | OMQ | CUMMULATIVE |  | 0:30 | DRYER FEED CHUTE CLEANING
|  | RIKSH | IEM | CUMMULATIVE |  | 0:30 | ROKSH 1 TRIPPED DURING PROGRAMME DOWNLOADING
|  | BALL MILL | OMQ | CUMMULATIVE |  | 1:55 | BALL MILL HIGH REJECT
|  | BALL MILL | B/A | CUMMULATIVE |  | 2:20 | HIGH SILO LEVEL
| STREAM#2 | DRYER | OMQ | CUMMULATIVE |  | 0:30 | DRYER FEED CHUTE CLEANING
|  | BALL MILL | B/A | CUMMULATIVE |  | 1:00 | HIGH SILO
|  | BALL MILL | OMQ | CUMMULATIVE |  | 2:05 | BALL MILL HIGH REJECT
21/10/2023 | STREAM#1 | BALL MILL | OMQ | CUMMULATIVE |  | 0:20 | DRYER FEED CHUTE CLEANING
|  | BALL MILL | OMQ | CUMMULATIVE |  | 2:40 | BALL MILL HIGH REJECT
| STREAM#2 | BALL MILL | OMQ | CUMMULATIVE |  | 0:30 | DRYER FEED CHUTE CLEANING
|  | BALL MILL | OMQ | CUMMULATIVE |  | 2:45 | BALL MILL HIGH REJECT
22/10/2023 | STREAM#1 | BALL MILL | OMQ | CUMMULATIVE |  | 0:20 | DRYER FEED CHUTE CLEANING
|  | BALL MILL | OMQ | CUMMULATIVE |  | 3:00 | BALL MILL HIGH REJECT
|  | BALL MILL | OMQ | CUMMULATIVE |  | 0:25 | RETURN AIR SLIDE JAMMED
| STREAM#2 | BALL MILL | OMQ | CUMMULATIVE |  | 0:55 | DRYER FEED CHUTE CLEANING
|  | BALL MILL | OMQ | CUMMULATIVE |  | 3:05 | BALL MILL HIGH REJECT
23/10/2023 | STREAM#1 | BALL MILL | OMQ | CUMMULATIVE |  | 0:30 | DRYER FEED CHUTE CLEANING
|  | BALL MILL | OMQ | CUMMULATIVE |  | 2:05 | BALL MILL HIGH REJECT
| STREAM#2 | BALL MILL | OMQ | CUMMULATIVE |  | 0:20 | DRYER FEED CHUTE CLEANING
|  | BALL MILL | OMQ | CUMMULATIVE |  | 3:05 | BALL MILL HIGH REJECT
24/10/2023 | STREAM#1 | BALL MILL | OMQ | CUMMULATIVE |  | 0:30 | DRYER FEED CHUTE CLEANING
|  | BALL MILL | OMQ | CUMMULATIVE |  | 1:55 | BALL MILL HIGH REJECT
| STREAM#2 | BALL MILL | OMQ | CUMMULATIVE |  | 0:20 | DRYER FEED CHUTE CLEANING
|  | BALL MILL | OMQ | CUMMULATIVE |  | 1:20 | BALL MILL HIGH REJECT
|  | BALL MILL | OMQ | CUMMULATIVE |  | 0:40 | BALL MILL TRIPPED DUE TO RETURN AIRSLIDE JAMMING
|  | BALL MILL | MECH | CUMMULATIVE |  | 0:50 | HIGH MILL REJECT DUE TO MILL RPM RESTRICTION
25/10/2023 | STREAM#1 | BALL MILL | OMQ | CUMMULATIVE |  | 0:20 | DRYER FEED CHUTE CLEANING
|  | BALL MILL | OMQ | CUMMULATIVE |  | 2:25 | BALL MILL HIGH REJECT
| STREAM#2 | BALL MILL | OMQ | CUMMULATIVE |  | 0:30 | DRYER FEED CHUTE CLEANING
|  | BALL MILL | OMQ | CUMMULATIVE |  | 1:15 | BALL MILL HIGH REJECT
|  | BALL MILL | MECH | CUMMULATIVE |  | 1:05 | HIGH MILL REJECT DUE TO MILL RPM RESTRICTION
26/10/2023 | STREAM#1 | DRYER | OMQ | CUMMULATIVE |  | 0:20 | DRYER FEED CHUTE CLEANING
|  | DRYER | OMQ | 21:20 | 23:30 | 2:10 | DRYER FEED CHUTE JAMMED
|  | BALL MILL | OMQ | CUMMULATIVE |  | 2:35 | BALL MILL HIGH REJECT
| STREAM#2 | BALL MILL | OMQ | CUMMULATIVE |  | 0:20 | DRYER FEED CHUTE CLEANING
|  | BALL MILL | OMQ | CUMMULATIVE |  | 2:25 | BALL MILL HIGH REJECT
|  | BALL MILL | MECH | CUMMULATIVE |  | 1:45 | HIGH MILL REJECT DUE TO MILL RPM RESTRICTION
27/10/2023 | STREAM#1 | DRYER | OMQ | CUMMULATIVE |  | 0:50 | DRYER FEED CHUTE CLEANING
|  | BALL MILL | OMQ | CUMMULATIVE |  | 1:10 | BALL MILL HIGH REJECT
| STREAM#2 | DRYER | OMQ | CUMMULATIVE |  | 0:20 | DRYER FEED CHUTE CLEANING
|  | BALL MILL | OMQ | CUMMULATIVE |  | 2:05 | BALL MILL HIGH REJECT
|  | BALL MILL | MECH | CUMMULATIVE |  | 1:40 | HIGH MILL REJECT DUE TO MILL RPM RESTRICTION
28/10/2023 | STREAM#1 | DRYER | OMQ | CUMMULATIVE |  | 0:30 | DRYER FEED CHUTE CLEANING
|  | BALL MILL | OMQ | CUMMULATIVE |  | 1:35 | BALL MILL HIGH REJECT
| STREAM#2 | DRYER | OMQ | CUMMULATIVE |  | 0:20 | DRYER FEED CHUTE CLEANING
|  | BALL MILL | OMQ | CUMMULATIVE |  | 2:05 | BALL MILL HIGH REJECT
|  | BALL MILL | MECH | CUMMULATIVE |  | 1:20 | HIGH MILL REJECT DUE TO MILL RPM RESTRICTION
29/10/2023 | STREAM#1 | DRYER | OMQ | CUMMULATIVE |  | 0:30 | DRYER FEED CHUTE CLEANING
|  | BALL MILL | OMQ | CUMMULATIVE |  | 1:40 | BALL MILL HIGH REJECT
| STREAM#2 | DRYER | OMQ | CUMMULATIVE |  | 0:20 | DRYER FEED CHUTE CLEANING
|  | BALL MILL | OMQ | CUMMULATIVE |  | 1:40 | BALL MILL HIGH REJECT
|  | BALL MILL | MECH | CUMMULATIVE |  | 1:25 | HIGH MILL REJECT DUE TO MILL RPM RESTRICTION
|  | HAG | IEM | 5:38 AM TO 6:05 AM - 30 /10 |  | 0:15 | HAG 2 MAIN FLAME FAILURE
30/10/2023 | STREAM#1 | DRYER | OMQ | CUMMULATIVE |  | 0:40 | DRYER FEED CHUTE CLEANING
|  | BALL MILL | OMQ | CUMMULATIVE |  | 1:35 | BALL MILL HIGH REJECT
| STREAM#2 | DRYER | OMQ | CUMMULATIVE |  | 0:30 | DRYER FEED CHUTE CLEANING
|  | BALL MILL | OMQ | CUMMULATIVE |  | 1:40 | BALL MILL HIGH REJECT
|  | BALL MILL | MECH | CUMMULATIVE |  | 0:55 | HIGH MILL REJECT DUE TO MILL RPM RESTRICTION
31/10/2023 | STREAM#1 | DRYER | OMQ | CUMMULATIVE |  | 0:30 | DRYER FEED CHUTE CLEANING
|  | BALLMILL B/H | MECH | CUMMULATIVE |  | 0:10 | BALL MILL # 1 BAG HOUSE SYSTEM PRESSURE LOW.
|  | BALL MILL | OMQ | CUMMULATIVE |  | 0:55 | BALL MILL HIGH REJECT
| STREAM#2 | DRYER | OMQ | CUMMULATIVE |  | 0:20 | DRYER FEED CHUTE CLEANING
|  | BALL MILL | OMQ | CUMMULATIVE |  | 1:15 | BALL MILL HIGH REJECT
|  | BALL MILL | MECH | CUMMULATIVE |  | 1:10 | HIGH MILL REJECT DUE TO MILL RPM RESTRICTION
|  | HAG | IEM | 2:22 PM TO 2:55 PM |  | 0:40 | HAG 2 MAIN FLAME FAILURE

## PRD
DATE | Reported Net Pellet (Blast Furnace) | Pellet Dispatch
2023-10-01 | 20143 | 20616
2023-10-02 | 20937 | 22096
2023-10-03 | 18120 | 20492
2023-10-04 | 19846 | 22394
2023-10-05 | 19632 | 18453
2023-10-06 | 20885 | 20642
2023-10-07 | 21280 | 20328
2023-10-08 | 21335 | 21845
2023-10-09 | 20723 | 19230
2023-10-10 | 21354 | 20342
2023-10-11 | 22063 | 20227
2023-10-12 | 21464 | 19519
2023-10-13 | 21589 | 22096
2023-10-14 | 21638 | 23208
2023-10-15 | 21306 | 21355
2023-10-16 | 19913 | 21200
2023-10-17 | 21367 | 22171
2023-10-18 | 20164 | 22160
2023-10-19 | 21585 | 23492
2023-10-20 | 21158 | 21920
2023-10-21 | 20418 | 22721
2023-10-22 | 21519 | 21576
2023-10-23 | 21894 | 23035
2023-10-24 | 21300 | 22633
2023-10-25 | 21779 | 22487
2023-10-26 | 19548 | 21812
2023-10-27 | 20693 | 22671
2023-10-28 | 20047 | 21679
2023-10-29 | 21345 | 24048
2023-10-30 | 21351 | 22432
2023-10-31 | 18961 | 10771
TOTAL | 645357 | 659651

## STACK
Date: | 2023-10-01 | 2023-10-02 | 2023-10-03 | 2023-10-04 | 2023-10-05 | 2023-10-06 | 2023-10-07 | 2023-10-08 | 2023-10-09 | 2023-10-10 | 2023-10-11 | 2023-10-12 | 2023-10-13 | 2023-10-14 | 2023-10-15 | 2023-10-16 | 2023-10-17 | 2023-10-18 | 2023-10-19 | 2023-10-20 | 2023-10-21 | 2023-10-22 | 2023-10-23 | 2023-10-24 | 2023-10-25 | 2023-10-26 | 2023-10-27 | 2023-10-28 | 2023-10-29 | 2023-10-30 | 2023-10-31
Dryer Stack | 0,0ms |  | 0,0ms | 0,0ms | 0,0ms | 0,0ms | 0,0ms | 0,0ms | 0,0ms | 0,0ms | 0,0ms | 0,0ms | 0,0ms | 0,0ms | 0,0ms | 0,0ms | 0,0ms | 0,0ms | 0,0ms | 0,0ms | 0,0ms | 0,0ms | 0,0ms | 0,0ms | 0,0ms | 0,0ms | 0,0ms | 0,0ms | 0,0ms | 0,0ms | 0,0ms
Mill-1 Stack | 0,0ms |  | 0,0ms | 0,0ms | 0,0ms | 0,0ms | 0,0ms | 0,0ms | 0,0ms | 0,0ms | 0,0ms | 0,0ms | 0,0ms | 0,0ms | 0,0ms | 0,0ms | 0,0ms | 0,0ms | 0,0ms | 0,0ms | 0,0ms | 0,0ms | 0,0ms | 0,0ms | 0,0ms | 0,0ms | 0,0ms | 0,0ms | 0,0ms | 0,0ms | 0,0ms
Mill-2 Stack | 0,0ms |  | 0,0ms | 0,0ms | 0,0ms | 0,0ms | 0,0ms | 0,0ms | 0,0ms | 0,0ms | 0,0ms | 0,0ms | 0,0ms | 0,0ms | 0,0ms | 0,0ms | 0,0ms | 0,0ms | 0,0ms | 0,0ms | 0,0ms | 0,0ms | 0,0ms | 0,0ms | 0,0ms | 0,0ms | 0,0ms | 0,0ms | 0,0ms | 0,0ms | 0,0ms
Hood Exaust Stack | 0,0ms |  | 0,0ms | 0,0ms | 0,0ms | 0,0ms | 0,0ms | 0,0ms | 0,0ms | 0,0ms | 0,0ms | 0,0ms | 0,0ms | 0,0ms | 0,0ms | 0,0ms | 0,0ms | 0,0ms | 0,0ms | 0,0ms | 0,0ms | 0,0ms | 0,0ms | 0,0ms | 0,0ms | 0,0ms | 0,0ms | 0,0ms | 0,0ms | 0,0ms | 0,0ms
Wind Box Exaust Stack | 0,0ms |  | 0,0ms | 0,0ms | 1, 3h 29m | 3, 1h 44m | 0,0ms | 0,0ms | 0,0ms | 0,0ms | 0,0ms | 0,0ms | 0,0ms | 1,49m43s | 0,0ms | 1, 34m | 1, 45m 22s | 1, 4h 57m | 2,2h15m | 4,6h9m | 4,3h33m | 7,10h37m | 5,17h52m | 2,19h37m | 5,20h54m | 5,13h17m | 1,6h28 m | 3,5h2 m | 5,12h33 m | 0,0ms | 0,0ms
Plant De-dusting Stack | 05, 11h 56m |  | 0, 23h 59m | 0, 23h 59m | 0, 23h 59m | 2, 7h 23m | 2, 2h 29m | 1, 1h 20m | 0,0ms | 0,0ms | 0,0ms | 0,0ms | 1, 1h 18m | 0,0ms | 0,0ms | 1, 19m6s | 0,0ms | 2,23m50s | 0,0ms | 0,0ms | 0,0ms | 0,0ms | 0,0ms | 1,36m50s | 0,0ms | 0,0ms | 2,2h28m | 2,3h58m | 3,27m | 0,0ms | 0,0ms